## Dataset_training
Supplementary Material Interpretable machine learning model for activation energy prediction based on biomass properties
Table S1. Dataset for model training.
Number | Sample | C | H | N | O | Moisture | Volatile | Ash | Fixed carbon | Method | α | E | Resources
1 | Potato stalk | 45.82 | 6.3 | 0.95 | 46.65 | 7.2 | 73.25 | 3.5 | 16.05 | FWO | 0.1 | 152.31 | [1] https://doi.org/10.1016/j.biortech.2023.128846
[11 empty] | 0.2 | 112.96
[11 empty] | 0.3 | 141.14
[11 empty] | 0.4 | 112.31
[11 empty] | 0.5 | 164.56
[11 empty] | 0.6 | 119.63
[11 empty] | 0.7 | 106.93
[11 empty] | 0.8 | 98.13
[10 empty] | KAS | 0.1 | 152.31
[11 empty] | 0.2 | 110.5
[11 empty] | 0.3 | 139.74
[11 empty] | 0.4 | 108.88
[11 empty] | 0.5 | 163.26
[11 empty] | 0.6 | 115.51
[11 empty] | 0.7 | 101.18
[11 empty] | 0.8 | 90.8
2 | Mustard straw | 54.46 | 6.29 | 0.5 | 38.75 | 3.99 | 75.55 | 5.02 | 15.44 | FWO | 0.1 | 222.89 | [2] https://doi.org/10.1016/j.biortech.2021.125722
[11 empty] | 0.2 | 283.11
[11 empty] | 0.3 | 208.21
[11 empty] | 0.4 | 236.39
[11 empty] | 0.5 | 225.58
[11 empty] | 0.6 | 191.37
[11 empty] | 0.7 | 149.53
[11 empty] | 0.8 | 150.13
[11 empty] | 0.9 | 152.56
[10 empty] | KAS | 0.1 | 225.46
[11 empty] | 0.2 | 288.47
[11 empty] | 0.3 | 209.33
[11 empty] | 0.4 | 238.77
[11 empty] | 0.5 | 227.21
[11 empty] | 0.6 | 191.02
[11 empty] | 0.7 | 146.38
[11 empty] | 0.8 | 145.11
[11 empty] | 0.9 | 144.488
3 | Sunflower stalk | 48.75 | 6.61 | 0.88 | 38.22 | 6.54 | 76.4 | 5.54 | 11.52 | FWO | 0.1 | 91.49 | [3] https://doi.org/10.1016/j.fuel.2022.127166
[11 empty] | 0.2 | 136.4
[11 empty] | 0.3 | 145.54
[11 empty] | 0.4 | 146.92
[11 empty] | 0.5 | 149.72
[11 empty] | 0.6 | 230.94
[11 empty] | 0.7 | 269.49
[11 empty] | 0.8 | 342.01
[10 empty] | KAS | 0.1 | 87.82
[11 empty] | 0.2 | 134.16
[11 empty] | 0.3 | 143.43
[11 empty] | 0.4 | 144.58
[11 empty] | 0.5 | 147.29
[11 empty] | 0.6 | 232.56
[11 empty] | 0.7 | 272.58
[11 empty] | 0.8 | 347.32
4 | Little millet stem | 38.55 | 5.81 | 0.68 | 54.65 | 8.11 | 66.79 | 11.78 | 13.32 | FWO | 0.2 | 156.73 | [4] https://doi.org/10.1016/j.biortech.2022.128231
[11 empty] | 0.3 | 176.34
[11 empty] | 0.4 | 197.98
[11 empty] | 0.5 | 215.36
[11 empty] | 0.6 | 196.46
[11 empty] | 0.7 | 186.67
[11 empty] | 0.8 | 208.48
[10 empty] | KAS | 0.2 | 156.59
[11 empty] | 0.3 | 176.8
[11 empty] | 0.4 | 199.25
[11 empty] | 0.5 | 217.19
[11 empty] | 0.6 | 197
[11 empty] | 0.7 | 186.49
[11 empty] | 0.8 | 206.96
5 | Sunflower stem | 36.85 | 5.45 | 0.47 | 56.87 | 7.38 | 68.33 | 9.57 | 14.72 | FWO | 0.2 | 106.87 | [4] https://doi.org/10.1016/j.biortech.2022.128231
[11 empty] | 0.3 | 142.72
[11 empty] | 0.4 | 158.81
[11 empty] | 0.5 | 167.37
[11 empty] | 0.6 | 168.05
[11 empty] | 0.7 | 167.5
[11 empty] | 0.8 | 254.32
[10 empty] | KAS | 0.2 | 104.04
[11 empty] | 0.3 | 141.28
[11 empty] | 0.4 | 157.83
[11 empty] | 0.5 | 166.52
[11 empty] | 0.6 | 167.01
[11 empty] | 0.7 | 166.25
[11 empty] | 0.8 | 235.88
6 | Rice straw | 44.28 | 6.835 | 1.279 | 47.32 | 5.2 | 74.45 | 6.26 | 14.09 | FWO | 0.1 | 149.3 | [5] https://doi.org/10.1016/j.biteb.2021.100639
[11 empty] | 0.2 | 169.3
[11 empty] | 0.3 | 176.73
[11 empty] | 0.4 | 189.88
[11 empty] | 0.5 | 204.02
[11 empty] | 0.6 | 226.75
[11 empty] | 0.7 | 147.2
[11 empty] | 0.8 | 134.94
[10 empty] | KAS | 0.1 | 148.48
[11 empty] | 0.2 | 169.45
[11 empty] | 0.3 | 177
[11 empty] | 0.4 | 190.82
[11 empty] | 0.5 | 205.56
[11 empty] | 0.6 | 231.62
[11 empty] | 0.7 | 145.08
[11 empty] | 0.8 | 131.26
7 | Dahlia flowers | 44.86 | 5.57 | 3.66 | 45.07 | 5.79 | 69.5 | 11.66 | 13.05 | FWO | 0.1 | 194.61 | [6] https://doi.org/10.1016/j.fuel.2019.116338
[11 empty] | 0.2 | 214.07
[11 empty] | 0.3 | 222.62
[11 empty] | 0.4 | 230.79
[11 empty] | 0.5 | 240.21
[11 empty] | 0.6 | 258.3
[11 empty] | 0.7 | 251.78
[11 empty] | 0.8 | 226.11
[10 empty] | KAS | 0.1 | 185.83
[11 empty] | 0.2 | 204.88
[11 empty] | 0.3 | 213.08
[11 empty] | 0.4 | 220.57
[11 empty] | 0.5 | 229.38
[11 empty] | 0.6 | 246.45
[11 empty] | 0.7 | 240.73
[11 empty] | 0.8 | 220.11
8 | Peanut shells | 47.06 | 6.07 | 1.5 | 45.12 | 5.72 | 67.56 | 15.56 | 16.88 | FWO | 0.1 | 258.45 | [7] https://doi.org/10.1016/j.biortech.2021.125438
[11 empty] | 0.2 | 246.94
[11 empty] | 0.3 | 226.53
[11 empty] | 0.4 | 210.73
[11 empty] | 0.5 | 205.11
[11 empty] | 0.6 | 190.38
[11 empty] | 0.7 | 185.28
[11 empty] | 0.8 | 177.13
[11 empty] | 0.9 | 170.78
9 | Coconut shell | 46.57 | 6.5 | 0.56 | 46.15 | 9.58 | 74.14 | 3.12 | 13.16 | FWO | 0.1 | 156.74 | [8] https://doi.org/10.1016/j.renene.2019.10.162
[11 empty] | 0.2 | 90.28
[11 empty] | 0.3 | 120.29
[11 empty] | 0.4 | 137.82
[11 empty] | 0.5 | 148.32
[11 empty] | 0.6 | 152.31
[11 empty] | 0.7 | 191.1
[11 empty] | 0.8 | 176.04
[11 empty] | 0.9 | 109.95
[10 empty] | KAS | 0.1 | 100.78
[11 empty] | 0.2 | 92.96
[11 empty] | 0.3 | 132.95
[11 empty] | 0.4 | 126.09
[11 empty] | 0.5 | 93.68
[11 empty] | 0.6 | 109.74
[11 empty] | 0.7 | 127.98
[11 empty] | 0.8 | 122
[11 empty] | 0.9 | 95.56
10 | Argemone mexicana seed | 53.33 | 7.54 | 3.25 | 34.96 | 2.9 | 87.88 | 4.88 | 4.34 | FWO | 0.1 | 89.33 | [9] https://doi.org/10.1007/s13399-021-01931-x
[11 empty] | 0.2 | 121.27
[11 empty] | 0.3 | 143.93
[11 empty] | 0.4 | 153
[11 empty] | 0.5 | 174.11
[11 empty] | 0.6 | 200.89
[11 empty] | 0.7 | 250.31
[11 empty] | 0.8 | 339.34
[11 empty] | 0.9 | 180.67
[10 empty] | KAS | 0.1 | 80.56
[11 empty] | 0.2 | 111.76
[11 empty] | 0.3 | 133.89
[11 empty] | 0.4 | 142.6
[11 empty] | 0.5 | 163.32
[11 empty] | 0.6 | 189.67
[11 empty] | 0.7 | 238.66
[11 empty] | 0.8 | 327.08
[11 empty] | 0.9 | 166.51
11 | avocado stone | 46.1 | 6.4 | 0.4 | 47.1 | 3.2 | 72.5 | 1.9 | 22.4 | FWO | 0.1 | 82.93 | [10] https://doi.org/10.1016/j.biortech.2021.126598
[11 empty] | 0.2 | 94.17
[11 empty] | 0.3 | 89.47
[11 empty] | 0.4 | 94.9
[11 empty] | 0.5 | 94.79
[11 empty] | 0.6 | 90.25
[11 empty] | 0.7 | 85.75
[11 empty] | 0.8 | 84.01
[11 empty] | 0.9 | 83.82
12 | Agave salmiana bagasse | 38 | 4.1 | 0.6 | 57.3 | 3.4 | 77.9 | 3.9 | 14.8 | FWO | 0.1 | 89.45 | [10] https://doi.org/10.1016/j.biortech.2021.126598
[11 empty] | 0.2 | 99.41
[11 empty] | 0.3 | 100.3
[11 empty] | 0.4 | 123.36
[11 empty] | 0.5 | 123.34
[11 empty] | 0.6 | 122.44
[11 empty] | 0.7 | 116.92
[11 empty] | 0.8 | 114.17
[11 empty] | 0.9 | 103.81
13 | cocoa shell | 51.4 | 6.8 | 3.2 | 34.9 | 3.8 | 71.6 | 6.5 | 18 | FWO | 0.1 | 99.32 | [10] https://doi.org/10.1016/j.biortech.2021.126598
[11 empty] | 0.2 | 118.66
[11 empty] | 0.3 | 104.9
[11 empty] | 0.4 | 112.31
[11 empty] | 0.5 | 128.29
[11 empty] | 0.6 | 359.82
[11 empty] | 0.7 | 361.37
[11 empty] | 0.8 | 259.65
[11 empty] | 0.9 | 235.46
14 | straw | 41.85 | 5.56 | 1.4 | 39.4 | 0 | 71.61 | 11.63 | 16.76 | FWO | 0.1 | 139.92 | [11] https://doi.org/10.1016/j.fuproc.2019.106145
[11 empty] | 0.2 | 138.31
[11 empty] | 0.3 | 140.14
[11 empty] | 0.4 | 141.86
[11 empty] | 0.5 | 143.79
[11 empty] | 0.6 | 144.91
[11 empty] | 0.7 | 149.5
[11 empty] | 0.8 | 192.52
[11 empty] | 0.9 | 245.44
[10 empty] | KAS | 0.1 | 138.03
[11 empty] | 0.2 | 135.97
[11 empty] | 0.3 | 137.68
[11 empty] | 0.4 | 139.34
[11 empty] | 0.5 | 141.23
[11 empty] | 0.6 | 142.28
[11 empty] | 0.7 | 146.96
[11 empty] | 0.8 | 191.81
[11 empty] | 0.9 | 246.14
15 | pinewood sawdust | 48.22 | 6.22 | 0.49 | 44.7 | 0 | 81.26 | 0.31 | 18.43 | FWO | 0.1 | 136.19 | [11] https://doi.org/10.1016/j.fuproc.2019.106145
[11 empty] | 0.2 | 135.44
[11 empty] | 0.3 | 136.9
[11 empty] | 0.4 | 140.88
[11 empty] | 0.5 | 141.26
[11 empty] | 0.6 | 144.25
[11 empty] | 0.7 | 144.82
[11 empty] | 0.8 | 146.78
[11 empty] | 0.9 | 231.42
[10 empty] | KAS | 0.1 | 133.92
[11 empty] | 0.2 | 132.78
[11 empty] | 0.3 | 134.07
[11 empty] | 0.4 | 138.05
[11 empty] | 0.5 | 138.05
[11 empty] | 0.6 | 141.26
[11 empty] | 0.7 | 141.72
[11 empty] | 0.8 | 143.63
[11 empty] | 0.9 | 232
16 | Flax shives | 45.7 | 5.77 | 0.41 | 48.12 | / | / | / | / | FWO | 0.1 | 177.87 | [12] https://doi.org/10.1007/s10973-017-6212-9
[11 empty] | 0.2 | 181.93
[11 empty] | 0.3 | 190.32
[11 empty] | 0.4 | 194.14
[11 empty] | 0.5 | 191.05
[11 empty] | 0.6 | 189.29
[11 empty] | 0.7 | 184.65
[11 empty] | 0.8 | 193.69
[11 empty] | 0.9 | 343.36
[10 empty] | KAS | 0.1 | 172.61
[11 empty] | 0.2 | 178.27
[11 empty] | 0.3 | 186.89
[11 empty] | 0.4 | 190.99
[11 empty] | 0.5 | 187.96
[11 empty] | 0.6 | 186.28
[11 empty] | 0.7 | 182.5
[11 empty] | 0.8 | 190.9
[11 empty] | 0.9 | 324.46
17 | Beechwood | 47.38 | 6.11 | 0 | 0.41 | / | / | / | / | FWO | 0.1 | 160.54 | [12] https://doi.org/10.1007/s10973-017-6212-9
[11 empty] | 0.2 | 166.06
[11 empty] | 0.3 | 175.57
[11 empty] | 0.4 | 179.08
[11 empty] | 0.5 | 179.4
[11 empty] | 0.6 | 179.3
[11 empty] | 0.7 | 178.33
[11 empty] | 0.8 | 177.93
[11 empty] | 0.9 | 250.19
[10 empty] | KAS | 0.1 | 159.78
[11 empty] | 0.2 | 165.27
[11 empty] | 0.3 | 175.01
[11 empty] | 0.4 | 178.46
[11 empty] | 0.5 | 178.62
[11 empty] | 0.6 | 178.37
[11 empty] | 0.7 | 177.22
[11 empty] | 0.8 | 176.68
[11 empty] | 0.9 | 252.36
18 | Garlic husk | 42.1 | 4.6 | 0.34 | 52.87 | 6.8 | 71.5 | 10.3 | 11.4 | FWO | 0.1 | 127.3 | [13] https://doi.org/10.1016/j.biteb.2020.100558
[11 empty] | 0.2 | 133.71
[11 empty] | 0.3 | 145.14
[11 empty] | 0.4 | 160.7
[11 empty] | 0.5 | 194.7
[11 empty] | 0.6 | 168.85
[11 empty] | 0.7 | 158.14
[11 empty] | 0.8 | 150.7
[10 empty] | KAS | 0.1 | 125.76
[11 empty] | 0.2 | 132.19
[11 empty] | 0.3 | 144
[11 empty] | 0.4 | 160.11
[11 empty] | 0.5 | 195.65
[11 empty] | 0.6 | 168.24
[11 empty] | 0.7 | 156.8
[11 empty] | 0.8 | 148.85
19 | Pine sawdust | 50.3 | 6 | 0.69 | 42.99 | 6.09 | 78.03 | 2.07 | 12.16 | FWO | 0.1 | 171.35 | [14] https://doi.org/10.1016/j.biortech.2017.12.029
[11 empty] | 0.2 | 180.64
[11 empty] | 0.3 | 187.1
[11 empty] | 0.4 | 189.17
[11 empty] | 0.5 | 191.46
[11 empty] | 0.6 | 169.07
[11 empty] | 0.7 | 166.28
[10 empty] | KAS | 0.1 | 162.27
[11 empty] | 0.2 | 172.69
[11 empty] | 0.3 | 178.09
[11 empty] | 0.4 | 181.37
[11 empty] | 0.5 | 183.79
[11 empty] | 0.6 | 164.6
[11 empty] | 0.7 | 158.82
20 | Sal sawdust | 49.83 | 6.01 | 0.58 | 43.56 | 8.88 | 76.03 | 1.14 | 14.09 | FWO | 0.1 | 115.46 | [14] https://doi.org/10.1016/j.biortech.2017.12.029
[11 empty] | 0.2 | 153.67
[11 empty] | 0.3 | 162.71
[11 empty] | 0.4 | 174.22
[11 empty] | 0.5 | 175.42
[11 empty] | 0.6 | 160.55
[11 empty] | 0.7 | 154.06
[10 empty] | KAS | 0.1 | 114.3
[11 empty] | 0.2 | 144.28
[11 empty] | 0.3 | 148.68
[11 empty] | 0.4 | 166.18
[11 empty] | 0.5 | 168.04
[11 empty] | 0.6 | 153.31
[11 empty] | 0.7 | 144.34
21 | Areca nut husk | 48.8 | 5.79 | 1.95 | 43.45 | 7.43 | 74.05 | 2.48 | 15.55 | FWO | 0.1 | 171.48 | [14] https://doi.org/10.1016/j.biortech.2017.12.029
[11 empty] | 0.2 | 174.16
[11 empty] | 0.3 | 187.04
[11 empty] | 0.4 | 189.38
[11 empty] | 0.5 | 196.45
[11 empty] | 0.6 | 176.72
[11 empty] | 0.7 | 161.1
[10 empty] | KAS | 0.1 | 162.02
[11 empty] | 0.2 | 170.9
[11 empty] | 0.3 | 177.33
[11 empty] | 0.4 | 178.07
[11 empty] | 0.5 | 186.33
[11 empty] | 0.6 | 167.78
[11 empty] | 0.7 | 156.28
22 | poplar wood | 45.5 | 6.26 | 1.04 | 47.2 | 9.6 | 75.54 | 3.7 | 11.15 | FWO | 0.1 | 124.4 | [15] https://doi.org/10.1016/j.apenergy.2011.12.056
[11 empty] | 0.2 | 130.08
[11 empty] | 0.3 | 150.77
[11 empty] | 0.4 | 181.54
[11 empty] | 0.5 | 198.53
[11 empty] | 0.6 | 202.73
[11 empty] | 0.7 | 209.49
[10 empty] | KAS | 0.1 | 121.97
[11 empty] | 0.2 | 127.56
[11 empty] | 0.3 | 149
[11 empty] | 0.4 | 181.1
[11 empty] | 0.5 | 198.76
[11 empty] | 0.6 | 203.01
[11 empty] | 0.7 | 209.9
23 | banana leaves | 43.28 | 6.83 | 1.28 | 48.31 | 8.4 | 73.05 | 7.26 | 11.29 | FWO | 0.1 | 31.64 | [16] https://doi.org/10.1016/j.biortech.2020.123464
[11 empty] | 0.2 | 46.78
[11 empty] | 0.3 | 54.27
[11 empty] | 0.4 | 60.19
[11 empty] | 0.5 | 61.73
[11 empty] | 0.6 | 119.27
[11 empty] | 0.7 | 192.84
[11 empty] | 0.8 | 105.45
[10 empty] | KAS | 0.1 | 27.8
[11 empty] | 0.2 | 42.25
[11 empty] | 0.3 | 49.39
[11 empty] | 0.4 | 55.07
[11 empty] | 0.5 | 55.64
[11 empty] | 0.6 | 113.49
[11 empty] | 0.7 | 186.49
[11 empty] | 0.8 | 104.75
24 | Putranjiva roxburghii | 51.96 | 9.24 | 0.74 | 37.19 | 3.81 | 86.25 | 5.68 | 4.26 | FWO | 0.1 | 151.36 | [17] https://doi.org/10.1016/j.renene.2020.11.011
[11 empty] | 0.2 | 188.91
[11 empty] | 0.3 | 217.89
[11 empty] | 0.4 | 213.99
[11 empty] | 0.5 | 209.82
[11 empty] | 0.6 | 212.14
[11 empty] | 0.7 | 212.46
[11 empty] | 0.8 | 239.94
[10 empty] | KAS | 0.1 | 150.44
[11 empty] | 0.2 | 189.21
[11 empty] | 0.3 | 219.16
[11 empty] | 0.4 | 214.62
[11 empty] | 0.5 | 209.9
[11 empty] | 0.6 | 212.02
[11 empty] | 0.7 | 212.07
[11 empty] | 0.8 | 240.69
25 | Cassia fistula | 42.37 | 7.51 | 2.98 | 46.74 | 6.26 | 79.65 | 6.03 | 8.06 | FWO | 0.1 | 77.65 | [17] https://doi.org/10.1016/j.renene.2020.11.011
[11 empty] | 0.2 | 145.34
[11 empty] | 0.3 | 161.12
[11 empty] | 0.4 | 169.95
[11 empty] | 0.5 | 180.26
[11 empty] | 0.6 | 194.79
[11 empty] | 0.7 | 224.4
[11 empty] | 0.8 | 283.94
[10 empty] | KAS | 0.1 | 73.83
[11 empty] | 0.2 | 144.26
[11 empty] | 0.3 | 160.35
[11 empty] | 0.4 | 169.26
[11 empty] | 0.5 | 179.77
[11 empty] | 0.6 | 194.73
[11 empty] | 0.7 | 225.46
[11 empty] | 0.8 | 287.37
26 | almond shell | 49.38 | 5.23 | 0.5 | 44.76 | 11 | 69.6 | 1.3 | 18.1 | FWO | 0.2 | 127.13 | [18] https://doi.org/10.1016/j.biortech.2021.125466
[11 empty] | 0.3 | 141.12
[11 empty] | 0.4 | 176.35
[11 empty] | 0.5 | 253.59
[11 empty] | 0.6 | 157.44
[11 empty] | 0.7 | 83.6
[11 empty] | 0.8 | 128.03
[10 empty] | KAS | 0.2 | 124.42
[11 empty] | 0.3 | 138.9
[11 empty] | 0.4 | 175.56
[11 empty] | 0.5 | 256.45
[11 empty] | 0.6 | 154.89
[11 empty] | 0.7 | 100.09
[11 empty] | 0.8 | 121
27 | Sawdust | 45.93 | 6.26 | 0.12 | 44.54 | 9.85 | 72.92 | 0.27 | 16.97 | FWO | 0.1 | 156.7 | [19] https://doi.org/10.1021/acssuschemeng.8b02967
[11 empty] | 0.2 | 172.6
[11 empty] | 0.3 | 180.5
[11 empty] | 0.4 | 172.5
[11 empty] | 0.5 | 172.5
[11 empty] | 0.6 | 162.2
[11 empty] | 0.7 | 152.5
[11 empty] | 0.8 | 158.5
[10 empty] | KAS | 0.1 | 155.1
[11 empty] | 0.2 | 171.5
[11 empty] | 0.3 | 179.5
[11 empty] | 0.4 | 170.9
[11 empty] | 0.5 | 170.7
[11 empty] | 0.6 | 159.7
[11 empty] | 0.7 | 149.4
[11 empty] | 0.8 | 155.6
28 | soybean straw | 44.64 | 6.79 | 0.94 | 47.53 | 9 | 74.05 | 3.54 | 8.41 | FWO | 0.1 | 158.31 | [20] https://doi.org/10.1007/s13399-021-02228-9
[11 empty] | 0.2 | 169.32
[11 empty] | 0.3 | 172.32
[11 empty] | 0.4 | 175.63
[11 empty] | 0.5 | 178.63
[11 empty] | 0.6 | 160.32
[11 empty] | 0.7 | 155.36
[11 empty] | 0.8 | 140.23
[11 empty] | 0.9 | 88
[10 empty] | KAS | 0.1 | 153.66
[11 empty] | 0.2 | 165.21
[11 empty] | 0.3 | 168.23
[11 empty] | 0.4 | 171.66
[11 empty] | 0.5 | 175.36
[11 empty] | 0.6 | 168.23
[11 empty] | 0.7 | 154.36
[11 empty] | 0.8 | 126.32
[11 empty] | 0.9 | 78
29 | Melia azedarach sawdust | 43.84 | 6.49 | 0.88 | 48.79 | 6.64 | 78.3 | 2.04 | 13.02 | FWO | 0.1 | 99.04 | [21] https://doi.org/10.1007/s13399-022-02524-y
[11 empty] | 0.2 | 158.68
[11 empty] | 0.3 | 167.45
[11 empty] | 0.4 | 155.91
[11 empty] | 0.5 | 150.77
[11 empty] | 0.6 | 177.98
[11 empty] | 0.7 | 178.03
[11 empty] | 0.8 | 218.23
[10 empty] | KAS | 0.1 | 94.92
[11 empty] | 0.2 | 157.1
[11 empty] | 0.3 | 165.76
[11 empty] | 0.4 | 153.53
[11 empty] | 0.5 | 147.91
[11 empty] | 0.6 | 176.39
[11 empty] | 0.7 | 176.35
[11 empty] | 0.8 | 222.27
30 | soybean stalk | 43.08 | 6.36 | 0.85 | 44.51 | 2.5 | 75.9 | 4.5 | 17.8 | FWO | 0.2 | 116.68 | [22] https://doi.org/10.1007/s13399-023-03807-8
[11 empty] | 0.3 | 123.23
[11 empty] | 0.4 | 120.92
[11 empty] | 0.5 | 152.13
[11 empty] | 0.6 | 167.93
[11 empty] | 0.7 | 100.07
[11 empty] | 0.8 | 102.43
[10 empty] | KAS | 0.2 | 114.09
[11 empty] | 0.3 | 120.55
[11 empty] | 0.4 | 117.85
[11 empty] | 0.5 | 150.45
[11 empty] | 0.6 | 166.79
[11 empty] | 0.7 | 94.86
[11 empty] | 0.8 | 96.34
31 | Acacia nilotica | 43.69 | 7.54 | 0.47 | 48.3 | 6.46 | 79.08 | 0.78 | 13.68 | FWO | 0.1 | 136.84 | [23] https://doi.org/10.1016/j.fuel.2019.116263
[11 empty] | 0.2 | 184.84
[11 empty] | 0.3 | 217.52
[11 empty] | 0.4 | 232.03
[11 empty] | 0.5 | 246.05
[11 empty] | 0.6 | 255.83
[11 empty] | 0.7 | 276.98
[11 empty] | 0.8 | 262.18
[11 empty] | 0.9 | 182.01
[10 empty] | KAS | 0.1 | 128.89
[11 empty] | 0.2 | 175.68
[11 empty] | 0.3 | 207.89
[11 empty] | 0.4 | 222.09
[11 empty] | 0.5 | 235.78
[11 empty] | 0.6 | 245.41
[11 empty] | 0.7 | 266.4
[11 empty] | 0.8 | 251.46
[11 empty] | 0.9 | 169.81
32 | Pearl millet | 43.66 | 6.3 | 0.45 | 49.54 | 3.61 | 61.29 | 34.51 | 0.59 | FWO | 0.1 | 39.1 | [24] https://doi.org/10.1016/j.fuel.2020.117172
[11 empty] | 0.2 | 76.91
[11 empty] | 0.3 | 101.5
[11 empty] | 0.4 | 119.72
[11 empty] | 0.5 | 131.37
[11 empty] | 0.6 | 132.39
[11 empty] | 0.7 | 107.28
[11 empty] | 0.8 | 61.19
[11 empty] | 0.9 | 37.18
[10 empty] | KAS | 0.1 | 32.23
[11 empty] | 0.2 | 71.45
[11 empty] | 0.3 | 97.07
[11 empty] | 0.4 | 116.06
[11 empty] | 0.5 | 128.15
[11 empty] | 0.6 | 129.06
[11 empty] | 0.7 | 102.36
[11 empty] | 0.8 | 53.11
[11 empty] | 0.9 | 25.56
33 | Typha latifolia | 44 | 6.09 | 2.45 | 32.24 | 0.7 | 71 | 8.8 | 19.5 | FWO | 0.1 | 134.78 | [25] https://doi.org/10.1016/j.biortech.2017.08.162
[11 empty] | 0.2 | 183.32
[11 empty] | 0.3 | 189.12
[11 empty] | 0.4 | 188.97
[11 empty] | 0.5 | 200.18
[11 empty] | 0.6 | 196.55
[11 empty] | 0.7 | 196.39
[11 empty] | 0.8 | 153
[11 empty] | 0.9 | 158.36
[10 empty] | KAS | 0.1 | 147.2
[11 empty] | 0.2 | 183.84
[11 empty] | 0.3 | 189.93
[11 empty] | 0.4 | 185.3
[11 empty] | 0.5 | 201.89
[11 empty] | 0.6 | 197.73
[11 empty] | 0.7 | 198.37
[11 empty] | 0.8 | 153.94
[11 empty] | 0.9 | 177.61
34 | Castor residue | 43.59 | 5.56 | 4.69 | 46.16 | 11.14 | 74.3 | 5.4 | 9.16 | FWO | 0.2 | 127.81 | [26] https://doi.org/10.1016/j.biortech.2017.11.077
[11 empty] | 0.3 | 143.57
[11 empty] | 0.4 | 214.33
[11 empty] | 0.5 | 215.56
[11 empty] | 0.6 | 206.24
[11 empty] | 0.7 | 160.32
[11 empty] | 0.8 | 101.87
[10 empty] | KAS | 0.2 | 126.17
[11 empty] | 0.3 | 142.14
[11 empty] | 0.4 | 216.02
[11 empty] | 0.5 | 216.7
[11 empty] | 0.6 | 206.78
[11 empty] | 0.7 | 157.83
[11 empty] | 0.8 | 95.35
35 | Para grass | 44.73 | 6.88 | 0.98 | 46.84 | 7.23 | 79.45 | 9.32 | / |  | 0.1 | 152.37 | [27] https://doi.org/10.1016/j.biortech.2016.10.090
[11 empty] | 0.2 | 189.12
[11 empty] | 0.3 | 203.47
[11 empty] | 0.4 | 222.13
[11 empty] | 0.5 | 233.73
[11 empty] | 0.6 | 241.62
[11 empty] | 0.7 | 176.02
[11 empty] | 0.8 | 164.13
[11 empty] | 0.9 | 117.83
[10 empty] | FWO | 0.1 | 144.35
[11 empty] | 0.2 | 180.18
[11 empty] | 0.3 | 194.19
[11 empty] | 0.4 | 212.45
[11 empty] | 0.5 | 223.79
[11 empty] | 0.6 | 231.52
[11 empty] | 0.7 | 165.59
[11 empty] | 0.8 | 152.54
[11 empty] | 0.9 | 103.87
36 | Camel grass | 44.96 | 6.64 | 0.93 | 45.08 | / | 82.67 | 6.31 | / | KAS | 0.1 | 84.59 | [28] https://doi.org/10.1016/j.biortech.2016.12.096
[11 empty] | 0.2 | 150.09
[11 empty] | 0.3 | 164.3
[11 empty] | 0.4 | 179.16
[11 empty] | 0.5 | 178.13
[11 empty] | 0.6 | 184.07
[11 empty] | 0.7 | 193.17
[11 empty] | 0.8 | 192.21
[11 empty] | 0.9 | 191.42
37 | Wolffia | 35.55 | 6.36 | 5.25 | 35.87 | 4.76 | 72.6 | 10.4 | 12.24 | FWO | 0.1 | 136.11 | [29] https://doi.org/10.1016/j.biortech.2018.01.033
[11 empty] | 0.2 | 166.56
[11 empty] | 0.3 | 158.46
[11 empty] | 0.4 | 176.05
[11 empty] | 0.5 | 159.36
[11 empty] | 0.6 | 180.88
[11 empty] | 0.7 | 190.5
[11 empty] | 0.8 | 185.56
[11 empty] | 0.9 | 179.87
[10 empty] | KAS | 0.1 | 136.53
[11 empty] | 0.2 | 166.62
[11 empty] | 0.3 | 157.47
[11 empty] | 0.4 | 175.48
[11 empty] | 0.5 | 157.48
[11 empty] | 0.6 | 179.44
[11 empty] | 0.7 | 188.45
[11 empty] | 0.8 | 181.5
[11 empty] | 0.9 | 172.21
38 | Baijiu Diuzao | 44.73 | 7.06 | 1.94 | 44.62 | 4.25 | 66.47 | 9.85 | / | FWO | 0.1 | 73.88 | [30] https://doi.org/10.1016/j.enconman.2018.02.049
[11 empty] | 0.2 | 121.41
[11 empty] | 0.3 | 144.29
[11 empty] | 0.4 | 160.63
[11 empty] | 0.5 | 174.92
[11 empty] | 0.6 | 186.79
[11 empty] | 0.7 | 195.94
[11 empty] | 0.8 | 142.28
[11 empty] | 0.9 | 175.6
[10 empty] | KAS | 0.1 | 70.79
[11 empty] | 0.2 | 119.42
[11 empty] | 0.3 | 142.73
[11 empty] | 0.4 | 159.42
[11 empty] | 0.5 | 174.04
[11 empty] | 0.6 | 186.19
[11 empty] | 0.7 | 195.58
[11 empty] | 0.8 | 138.43
[11 empty] | 0.9 | 172.23
39 | Calotropis procera | 33.52 | 7.1 | 7.53 | 51.22 | 3.37 | 81 | 8.82 | 6.81 | FWO | 0.1 | 76.66 | [31] https://doi.org/10.1016/j.biortech.2020.124545
[11 empty] | 0.2 | 174.65
[11 empty] | 0.3 | 189.21
[11 empty] | 0.4 | 201.32
[11 empty] | 0.5 | 197.26
[11 empty] | 0.6 | 217.64
[11 empty] | 0.7 | 376.35
[11 empty] | 0.8 | 157.86
[11 empty] | 0.9 | 69.54
[10 empty] | KAS | 0.1 | 70.38
[11 empty] | 0.2 | 165.6
[11 empty] | 0.3 | 179.86
[11 empty] | 0.4 | 191.55
[11 empty] | 0.5 | 187.17
[11 empty] | 0.6 | 207.25
[11 empty] | 0.7 | 365.6
[11 empty] | 0.8 | 170.42
[11 empty] | 0.9 | 84.89
40 | Wheat straw | 42.4 | 6.01 | 0.5 | 41.1 | 4.1 | 81 | 6.77 | 8.13 | FWO | 0.1 | 125.21 | [32] https://doi.org/10.1007/s13399-021-01360-w
[11 empty] | 0.2 | 132.32
[11 empty] | 0.3 | 148.25
[11 empty] | 0.4 | 182.32
[11 empty] | 0.5 | 193.52
[11 empty] | 0.6 | 166.66
[11 empty] | 0.7 | 160.44
[11 empty] | 0.8 | 158.55
[10 empty] | KAS | 0.1 | 127.52
[11 empty] | 0.2 | 131.35
[11 empty] | 0.3 | 175.25
[11 empty] | 0.4 | 180.66
[11 empty] | 0.5 | 190.56
[11 empty] | 0.6 | 160.99
[11 empty] | 0.7 | 158.66
[11 empty] | 0.8 | 150.45
41 | Azadirachta indica | 50.36 | 7.26 | 3.81 | 37.78 | 5.68 | 74.23 | 3.46 | 16.63 | FWO | 0.1 | 136.79 | [33] https://doi.org/10.1016/j.biortech.2020.123480
[11 empty] | 0.2 | 153.04
[11 empty] | 0.3 | 191.13
[11 empty] | 0.4 | 221.15
[11 empty] | 0.5 | 235.01
[11 empty] | 0.6 | 223.78
[11 empty] | 0.7 | 212.01
[11 empty] | 0.8 | 176.43
[10 empty] | KAS | 0.1 | 128.11
[11 empty] | 0.2 | 143.81
[11 empty] | 0.3 | 181.48
[11 empty] | 0.4 | 211.17
[11 empty] | 0.5 | 224.72
[11 empty] | 0.6 | 200.8
[11 empty] | 0.7 | 180.43
[11 empty] | 0.8 | 142.74
42 | Phyllanthus emblica kernel | 50.16 | 6.91 | 2.41 | 40.31 | 5.26 | 73.1 | 3.32 | 18.32 | FWO | 0.1 | 168.77 | [33] https://doi.org/10.1016/j.biortech.2020.123480
[11 empty] | 0.2 | 181.05
[11 empty] | 0.3 | 192.28
[11 empty] | 0.4 | 208.65
[11 empty] | 0.5 | 216.89
[11 empty] | 0.6 | 208.4
[11 empty] | 0.7 | 197.31
[11 empty] | 0.8 | 187.43
[10 empty] | KAS | 0.1 | 159.57
[11 empty] | 0.2 | 171.56
[11 empty] | 0.3 | 182.55
[11 empty] | 0.4 | 198.66
[11 empty] | 0.5 | 206.72
[11 empty] | 0.6 | 197.97
[11 empty] | 0.7 | 186.75
[11 empty] | 0.8 | 174.39
43 | Rice straw | 34.11 | 6.52 | 0.174 | 59.2 | 11.95 | 73.015 | 19.74 | 7.25 | FWO | 0.1 | 145.2787 | [34] https://doi.org/10.1016/j.biortech.2014.07.045
[11 empty] | 0.2 | 142.5441
[11 empty] | 0.3 | 141.2112
[11 empty] | 0.4 | 145.6604
[11 empty] | 0.5 | 147.992
[11 empty] | 0.6 | 156.3187
[11 empty] | 0.7 | 193.6941
[11 empty] | 0.8 | 230.6794
[11 empty] | 0.9 | 280.4652
[10 empty] | KAS | 0.1 | 144.1295
[11 empty] | 0.2 | 140.7468
[11 empty] | 0.3 | 139.0388
[11 empty] | 0.4 | 143.5049
[11 empty] | 0.5 | 145.7636
[11 empty] | 0.6 | 145.7636
[11 empty] | 0.7 | 193.2223
[11 empty] | 0.8 | 231.2424
[11 empty] | 0.9 | 282.4641
44 | Indian sagwan sawdust | 49.22 | 5.73 | 0.56 | 44.49 | 2.47 | 76.39 | 4.92 | 16.22 | FWO | 0.1 | 98.46 | [35] https://doi.org/10.1002/ep.13131
[11 empty] | 0.2 | 142.13
[11 empty] | 0.3 | 160.4
[11 empty] | 0.4 | 166.92
[11 empty] | 0.5 | 160.94
[11 empty] | 0.6 | 163.87
[11 empty] | 0.7 | 164.06
[11 empty] | 0.8 | 140.67
[11 empty] | 0.9 | 114.53
[10 empty] | KAS | 0.1 | 94.56
[11 empty] | 0.2 | 140.06
[11 empty] | 0.3 | 158.93
[11 empty] | 0.4 | 167.3
[11 empty] | 0.5 | 159.11
[11 empty] | 0.6 | 162.08
[11 empty] | 0.7 | 162.14
[11 empty] | 0.8 | 137.32
[11 empty] | 0.9 | 108.61
45 | Sida | 41.38 | 6.62 | 1.1 | 50.9 | 6.22 | 65.15 | 10.31 | 18.32 | FWO | 0.1 | 32.32 | [36] https://doi.org/10.1016/j.biortech.2019.122602
[11 empty] | 0.2 | 68.27
[11 empty] | 0.3 | 86.77
[11 empty] | 0.4 | 102
[11 empty] | 0.5 | 117.49
[11 empty] | 0.6 | 123.65
[11 empty] | 0.7 | 99.09
[11 empty] | 0.8 | 59.43
[11 empty] | 0.9 | 37.63
[10 empty] | KAS | 0.1 | 25.56
[11 empty] | 0.2 | 62.67
[11 empty] | 0.3 | 81.81
[11 empty] | 0.4 | 97.59
[11 empty] | 0.5 | 113.67
[11 empty] | 0.6 | 119.96
[11 empty] | 0.7 | 93.81
[11 empty] | 0.8 | 51.33
[11 empty] | 0.9 | 26.26
46 | De-oiled yeast biomass | 50.22 | 8.14 | 4.23 | 36.33 | 9.1 | 63 | 5.6 | 18 | FWO | 0.1 | 68.21 | [37] https://doi.org/10.1016/j.biortech.2021.125534
[11 empty] | 0.2 | 138.14
[11 empty] | 0.3 | 137.01
[11 empty] | 0.4 | 154.19
[11 empty] | 0.5 | 161.47
[11 empty] | 0.6 | 97.02
[11 empty] | 0.7 | 21.33
[11 empty] | 0.8 | 15.33
[11 empty] | 0.9 | 41.29
[10 empty] | KAS | 0.1 | 65.77
[11 empty] | 0.2 | 136.71
[11 empty] | 0.3 | 135.1
[11 empty] | 0.4 | 135.1
[11 empty] | 0.5 | 160.14
[11 empty] | 0.6 | 91.68
[11 empty] | 0.7 | 11.11
[11 empty] | 0.8 | 28.56
[11 empty] | 0.9 | 28.56
47 | Sewage sludge | 26.33 | 4.56 | 4.84 | 15.59 | 3.5 | 48.12 | 44.31 | 4.07 | FWO | 0.1 | 91.89 | [38] https://doi.org/10.1016/j.renene.2020.07.046
[11 empty] | 0.2 | 99.56
[11 empty] | 0.3 | 106.48
[11 empty] | 0.4 | 119.89
[11 empty] | 0.5 | 131.09
[11 empty] | 0.6 | 152.7
[11 empty] | 0.7 | 181.55
[11 empty] | 0.8 | 291.95
[10 empty] | KAS | 0.1 | 87.96
[11 empty] | 0.2 | 95.62
[11 empty] | 0.3 | 102.57
[11 empty] | 0.4 | 116.29
[11 empty] | 0.5 | 127.7
[11 empty] | 0.6 | 150.02
[11 empty] | 0.7 | 179.76
[11 empty] | 0.8 | 294.99
48 | Rice husk | 39.88 | 5.54 | 0.46 | 36.71 | 7.45 | 73.08 | 11.67 | 7.8 | FWO | 0.1 | 113.44 | [38] https://doi.org/10.1016/j.renene.2020.07.046
[11 empty] | 0.2 | 115.38
[11 empty] | 0.3 | 119.46
[11 empty] | 0.4 | 121.49
[11 empty] | 0.5 | 122.38
[11 empty] | 0.6 | 124.29
[11 empty] | 0.7 | 130.6
[11 empty] | 0.8 | 119.06
[10 empty] | KAS | 0.1 | 110.12
[11 empty] | 0.2 | 111.84
[11 empty] | 0.3 | 115.88
[11 empty] | 0.4 | 117.79
[11 empty] | 0.5 | 118.56
[11 empty] | 0.6 | 120.41
[11 empty] | 0.7 | 126.87
[11 empty] | 0.8 | 126.87
49 | Jerusalem artichoke | 43.62 | 5.4 | 0.51 | 47.58 | 3.25 | 70.42 | 8.85 | 17.48 | FWO | 0.1 | 71.54 | [39] https://doi.org/10.1016/j.enconman.2019.04.076
[11 empty] | 0.2 | 160.47
[11 empty] | 0.3 | 156.48
[11 empty] | 0.4 | 169.55
[11 empty] | 0.5 | 168.34
[11 empty] | 0.6 | 176.18
[11 empty] | 0.7 | 379.22
[11 empty] | 0.8 | 109.65
[11 empty] | 0.9 | 228.79
[10 empty] | KAS | 0.1 | 67.95
[11 empty] | 0.2 | 159.64
[11 empty] | 0.3 | 154.66
[11 empty] | 0.4 | 168.18
[11 empty] | 0.5 | 166.62
[11 empty] | 0.6 | 174.69
[11 empty] | 0.7 | 387.81
[11 empty] | 0.8 | 127.74
[11 empty] | 0.9 | 257.25
50 | Cotton stalk | 44.19 | 6.3 | 0.74 | 48.74 | 7.5 | 66.16 | 6.68 | 27.15 | FWO | 0.1 | 232.76 | [40] https://doi.org/10.1016/j.fuel.2021.121285
[11 empty] | 0.2 | 251.74
[11 empty] | 0.3 | 260.93
[11 empty] | 0.4 | 251.16
[11 empty] | 0.5 | 244.43
[11 empty] | 0.6 | 239.77
[11 empty] | 0.7 | 240.59
[11 empty] | 0.8 | 315.26
[11 empty] | 0.9 | 365.76
[10 empty] | KAS | 0.1 | 223.63
[11 empty] | 0.2 | 242.28
[11 empty] | 0.3 | 251.21
[11 empty] | 0.4 | 241.22
[11 empty] | 0.5 | 234.31
[11 empty] | 0.6 | 229.51
[11 empty] | 0.7 | 230.17
[11 empty] | 0.8 | 304.22
[11 empty] | 0.9 | 316.12
51 | Bamboo | 45.28 | 7.365 | 0.515 | 44.51 | 8.9 | 74.37 | 4.08 | 12.65 | FWO | 0.1 | 88.01 | [41] https://doi.org/10.1016/j.renene.2019.12.037
[11 empty] | 0.2 | 98.85
[11 empty] | 0.3 | 111.4
[11 empty] | 0.4 | 120.16
[11 empty] | 0.5 | 124.36
[11 empty] | 0.6 | 128.22
[11 empty] | 0.7 | 128.09
[11 empty] | 0.8 | 126.48
[10 empty] | KAS | 0.1 | 83.33
[11 empty] | 0.2 | 94.426
[11 empty] | 0.3 | 107.4
[11 empty] | 0.4 | 116.39
[11 empty] | 0.5 | 120.62
[11 empty] | 0.6 | 124.53
[11 empty] | 0.7 | 124.24
[11 empty] | 0.8 | 122.36
52 | Prosopis juliflora | 43.3 | 6.32 | 1.38 | 48.9 | 7.85 | 69.8 | 3.24 | 19.1 | FWO | 0.2 | 205.5 | [42] https://doi.org/10.1016/j.biortech.2017.02.119
[11 empty] | 0.3 | 218.4
[11 empty] | 0.4 | 203.8
[11 empty] | 0.5 | 193.5
[11 empty] | 0.6 | 189.8
[11 empty] | 0.7 | 194.3
[11 empty] | 0.8 | 229.6
[10 empty] | KAS | 0.2 | 207.1
[11 empty] | 0.3 | 220.4
[11 empty] | 0.4 | 204.8
[11 empty] | 0.5 | 193.8
[11 empty] | 0.6 | 189.7
[11 empty] | 0.7 | 194.3
[11 empty] | 0.8 | 231.2
53 | Soybean straw | 47.8 | 6.9 | 1 | 44.3 | 1.8 | 75.5 | 4.7 | 19.8 | FWO | 0.1 | 155.2 | [43] https://doi.org/10.1016/j.fuel.2015.12.011
[11 empty] | 0.2 | 170.07
[11 empty] | 0.3 | 175.64
[11 empty] | 0.4 | 177.63
[11 empty] | 0.5 | 178.58
[11 empty] | 0.6 | 179.71
[11 empty] | 0.7 | 56.69
[10 empty] | KAS | 0.1 | 154.42
[11 empty] | 0.2 | 169.56
[11 empty] | 0.3 | 175.06
[11 empty] | 0.4 | 176.86
[11 empty] | 0.5 | 177.54
[11 empty] | 0.6 | 179.31
[11 empty] | 0.7 | 46.32
54 | Cynodon dactylon | 44.86 | 5.57 | 1.23 | 47.64 | 3.2 | 70.89 | 11.34 | 14.57 | FWO | 0.1 | 193.43 | [44] https://doi.org/10.1016/j.jaap.2020.104887
[11 empty] | 0.2 | 205.34
[11 empty] | 0.3 | 213.07
[11 empty] | 0.4 | 219.79
[11 empty] | 0.5 | 224.66
[11 empty] | 0.6 | 230.19
[11 empty] | 0.7 | 241.56
[11 empty] | 0.8 | 235.42
[10 empty] | KAS | 0.1 | 184.21
[11 empty] | 0.2 | 190.22
[11 empty] | 0.3 | 196.49
[11 empty] | 0.4 | 202.35
[11 empty] | 0.5 | 210.13
[11 empty] | 0.6 | 219.09
[11 empty] | 0.7 | 242.09
[11 empty] | 0.8 | 226.59
55 | Rape straw | 42.9 | 5.75 | 0.87 | 49.9 | 10.46 | 80.2 | 5.63 | 3.71 | FWO | 0.1 | 194.588 | [45] https://doi.org/10.1016/j.enconman.2017.05.020
[11 empty] | 0.2 | 204.4394
[11 empty] | 0.3 | 209.4083
[11 empty] | 0.4 | 213.8284
[11 empty] | 0.5 | 211.7695
[11 empty] | 0.6 | 192.0947
[11 empty] | 0.7 | 197.5757
[11 empty] | 0.8 | 211.3702
[11 empty] | 0.9 | 228.6643
[10 empty] | KAS | 0.1 | 228.6643
[11 empty] | 0.2 | 205.7753
[11 empty] | 0.3 | 211.6079
[11 empty] | 0.4 | 215.1819
[11 empty] | 0.5 | 212.2979
[11 empty] | 0.6 | 192.0384
[11 empty] | 0.7 | 197.6974
[11 empty] | 0.8 | 212.0926
[11 empty] | 0.9 | 230.0964
56 | Olive oil residue | 57.9 | 7.1 | 0.8 | 33.8 | 4 | 83.5 | 2.6 | 13.9 | FWO | 0.1 | 119.5 | [46] https://doi.org/10.1016/j.fuel.2018.02.045
[11 empty] | 0.2 | 143.2
[11 empty] | 0.3 | 156.7
[11 empty] | 0.4 | 161.5
[11 empty] | 0.5 | 164.4
[11 empty] | 0.6 | 164.5
[11 empty] | 0.7 | 166.4
[11 empty] | 0.8 | 160.6
[11 empty] | 0.9 | 160.2
[10 empty] | KAS | 0.1 | 117
[11 empty] | 0.2 | 141.5
[11 empty] | 0.3 | 155.5
[11 empty] | 0.4 | 159.8
[11 empty] | 0.5 | 163.1
[11 empty] | 0.6 | 163
[11 empty] | 0.7 | 164.8
[11 empty] | 0.8 | 158.5
[11 empty] | 0.9 | 157.3
57 | Lignocellulosic forest residue | 54.6 | 6.7 | 0.04 | 38.2 | 5.2 | 83.3 | 2.3 | 14.4 | FWO | 0.1 | 159.8 | [46] https://doi.org/10.1016/j.fuel.2018.02.045
[11 empty] | 0.2 | 172.7
[11 empty] | 0.3 | 180.6
[11 empty] | 0.4 | 186.7
[11 empty] | 0.5 | 199.3
[11 empty] | 0.6 | 196.3
[11 empty] | 0.7 | 197.7
[11 empty] | 0.8 | 194.9
[11 empty] | 0.9 | 185.2
[10 empty] | KAS | 0.1 | 159
[11 empty] | 0.2 | 172.2
[11 empty] | 0.3 | 180.3
[11 empty] | 0.4 | 186.5
[11 empty] | 0.5 | 199.6
[11 empty] | 0.6 | 196.2
[11 empty] | 0.7 | 197.5
[11 empty] | 0.8 | 194.5
[11 empty] | 0.9 | 184.2
58 | Water hyacinth roots | 40.8 | 5.31 | 1.25 | 35.52 | 4.11 | 69.72 | 12.98 | 13.2 | FWO | 0.1 | 214.56 | [47] https://doi.org/10.1016/j.enconman.2020.112552
[11 empty] | 0.2 | 206.6
[11 empty] | 0.3 | 209.19
[11 empty] | 0.4 | 213.47
[11 empty] | 0.5 | 215.34
[11 empty] | 0.6 | 212.43
[11 empty] | 0.7 | 210.01
[11 empty] | 0.8 | 221.39
[11 empty] | 0.9 | 367.99
[10 empty] | KAS | 0.1 | 216.51
[11 empty] | 0.2 | 207.78
[11 empty] | 0.3 | 210.29
[11 empty] | 0.4 | 214.59
[11 empty] | 0.5 | 216.39
[11 empty] | 0.6 | 213.14
[11 empty] | 0.7 | 210.42
[11 empty] | 0.8 | 222.16
[11 empty] | 0.9 | 375.28
59 | Water hyacinth stems and leaves | 40.02 | 5.38 | 1.21 | 34.47 | 1.98 | 67.99 | 16.59 | 13.44 | FWO | 0.1 | 176.94 | [47] https://doi.org/10.1016/j.enconman.2020.112552
[11 empty] | 0.2 | 172.07
[11 empty] | 0.3 | 170.81
[11 empty] | 0.4 | 170.9
[11 empty] | 0.5 | 171.28
[11 empty] | 0.6 | 171.94
[11 empty] | 0.7 | 175.42
[11 empty] | 0.8 | 166.51
[11 empty] | 0.9 | 181.9
[10 empty] | KAS | 0.1 | 177.4
[11 empty] | 0.2 | 171.86
[11 empty] | 0.3 | 170.22
[11 empty] | 0.4 | 170.07
[11 empty] | 0.5 | 170.29
[11 empty] | 0.6 | 170.81
[11 empty] | 0.7 | 174.28
[11 empty] | 0.8 | 164.35
[11 empty] | 0.9 | 179.49
60 | Apple pomace | 47.98 | 6.65 | 0.78 | 37.44 | 8.87 | 81.32 | 3.4 | 6.41 | FWO | 0.1 | 145 | [48] https://doi.org/10.1016/j.ijhydene.2014.06.012
[11 empty] | 0.2 | 198
[11 empty] | 0.3 | 238
[11 empty] | 0.4 | 247
[11 empty] | 0.5 | 290
[11 empty] | 0.6 | 182
[11 empty] | 0.7 | 189
[11 empty] | 0.8 | 147
[11 empty] | 0.9 | 119
[10 empty] | KAS | 0.1 | 137
[11 empty] | 0.2 | 189
[11 empty] | 0.3 | 228
[11 empty] | 0.4 | 237
[11 empty] | 0.5 | 280
[11 empty] | 0.6 | 170
[11 empty] | 0.7 | 134
[11 empty] | 0.8 | 174
[11 empty] | 0.9 | 105
61 | Hazelnut husk | 42.61 | 5.509 | 1.129 | 50.615 | 7.21 | 73.86 | 5.27 | 20.87 | FWO | 0.2 | 106.0626 | [49] https://doi.org/10.1016/j.biortech.2014.01.040
[11 empty] | 0.3 | 138.5182
[11 empty] | 0.4 | 146.1226
[11 empty] | 0.5 | 161.5863
[11 empty] | 0.6 | 136.7717
[11 empty] | 0.7 | 126.1108
[11 empty] | 0.8 | 102.5114
[10 empty] | KAS | 0.2 | 103.0354
[11 empty] | 0.3 | 136.6073
[11 empty] | 0.4 | 144.1315
[11 empty] | 0.5 | 162.0648
[11 empty] | 0.6 | 132.5501
[11 empty] | 0.7 | 121.3678
[11 empty] | 0.8 | 95.01239
62 | Phlomis bovei de Noé | 50.1 | / | / | 41.77 | 4.91 | 76.61 | 7 | 17.4 | FWO | 0.1 | 140.53 | [50] https://doi.org/10.1016/j.biortech.2015.07.082
[11 empty] | 0.2 | 134.24
[11 empty] | 0.3 | 144.67
[11 empty] | 0.4 | 140.26
[11 empty] | 0.5 | 163.97
[11 empty] | 0.6 | 140.08
[11 empty] | 0.7 | 113.2
[11 empty] | 0.8 | 125.47
[11 empty] | 0.9 | 111.09
[10 empty] | KAS | 0.1 | 139.28
[11 empty] | 0.2 | 135.32
[11 empty] | 0.3 | 146.2
[11 empty] | 0.4 | 141.22
[11 empty] | 0.5 | 166.47
[11 empty] | 0.6 | 140.41
[11 empty] | 0.7 | 110.08
[11 empty] | 0.8 | 122.18
[11 empty] | 0.9 | 105.38
63 | Coffee ground residues | 53.9 | 7.1 | 2.3 | 35.8 | 5 | 76.4 | 0.9 | 22.7 | FWO | 0.1 | 205.5 | [51] https://doi.org/10.1016/j.jaap.2017.12.007
[11 empty] | 0.2 | 213.7
[11 empty] | 0.3 | 217.7
[11 empty] | 0.4 | 225.2
[11 empty] | 0.5 | 241.1
[11 empty] | 0.6 | 240.4
[11 empty] | 0.7 | 257.3
[11 empty] | 0.8 | 272.9
[11 empty] | 0.9 | 346.6
[10 empty] | KAS | 0.1 | 206.9
[11 empty] | 0.2 | 215.2
[11 empty] | 0.3 | 219.3
[11 empty] | 0.4 | 227
[11 empty] | 0.5 | 243.5
[11 empty] | 0.6 | 242.4
[11 empty] | 0.7 | 259.9
[11 empty] | 0.8 | 275.9
[11 empty] | 0.9 | 352.9
64 | Cherry seed | 51.11 | 7.18 | 3.08 | 38.62 | 4.78 | 75.64 | 0.42 | 19.16 | FWO | 0.1 | 232.1 | [52] https://doi.org/10.1016/j.enconman.2018.12.060
[11 empty] | 0.2 | 230.2
[11 empty] | 0.3 | 280.7
[11 empty] | 0.4 | 308.7
[11 empty] | 0.5 | 274.6
[11 empty] | 0.6 | 258.8
[11 empty] | 0.7 | 284.7
[11 empty] | 0.8 | 264.5
[11 empty] | 0.9 | 282.1
[10 empty] | KAS | 0.1 | 235.3
[11 empty] | 0.2 | 232.7
[11 empty] | 0.3 | 285.6
[11 empty] | 0.4 | 314.8
[11 empty] | 0.5 | 278.4
[11 empty] | 0.6 | 261.6
[11 empty] | 0.7 | 288.9
[11 empty] | 0.8 | 267.4
[11 empty] | 0.9 | 285.2
65 | Walnut (Juglans regia) shell | 47.52 | 6.71 | 0.21 | 45.56 | 6.98 | 76.45 | 0.58 | 15.99 | FWO | 0.1 | 153.8 | [53] https://doi.org/10.1007/s13399-019-00390-9
[11 empty] | 0.2 | 157.5
[11 empty] | 0.3 | 162
[11 empty] | 0.4 | 160.1
[11 empty] | 0.5 | 162.4
[11 empty] | 0.6 | 164.6
[11 empty] | 0.7 | 160.3
[11 empty] | 0.8 | 159.7
[11 empty] | 0.9 | 152.2
[10 empty] | KAS | 0.1 | 153.1
[11 empty] | 0.2 | 156.6
[11 empty] | 0.3 | 160.9
[11 empty] | 0.4 | 158.7
[11 empty] | 0.5 | 160.8
[11 empty] | 0.6 | 163
[11 empty] | 0.7 | 158.2
[11 empty] | 0.8 | 158.2
[11 empty] | 0.9 | 149.1
66 | Rice husk | 35.51 | 3.88 | 0.81 | 58.78 | 6.33 | 70.33 | 17.33 | 6 | FWO | 0.1 | 149.78 | [54] https://doi.org/10.1016/j.fuel.2020.117164
[11 empty] | 0.2 | 190.39
[11 empty] | 0.3 | 200.85
[11 empty] | 0.4 | 211.58
[11 empty] | 0.5 | 222.62
[11 empty] | 0.6 | 226.37
[11 empty] | 0.7 | 241.66
[11 empty] | 0.8 | 269.74
[11 empty] | 0.9 | 264.08
[10 empty] | KAS | 0.1 | 151.83
[11 empty] | 0.2 | 191
[11 empty] | 0.3 | 201.75
[11 empty] | 0.4 | 212.81
[11 empty] | 0.5 | 220.94
[11 empty] | 0.6 | 228.04
[11 empty] | 0.7 | 251.15
[11 empty] | 0.8 | 277.06
[11 empty] | 0.9 | 265.08
67 | Peanut shells | 46.86 | 6.84 | 1.03 | 44.98 | 5.16 | 80.24 | 6.12 | 8.48 | FWO | 0.1 | 104.17 | [55] https://doi.org/10.1007/s13399-020-00972-y
[11 empty] | 0.2 | 123.7
[11 empty] | 0.3 | 134.91
[11 empty] | 0.4 | 134.38
[11 empty] | 0.5 | 139.6
[11 empty] | 0.6 | 120.3
[11 empty] | 0.7 | 94.16
[11 empty] | 0.8 | 77.91
[11 empty] | 0.9 | 60.39
[10 empty] | KAS | 0.1 | 91.33
[11 empty] | 0.2 | 112.09
[11 empty] | 0.3 | 123.58
[11 empty] | 0.4 | 123.16
[11 empty] | 0.5 | 128.56
[11 empty] | 0.6 | 107.93
[11 empty] | 0.7 | 79.99
[11 empty] | 0.8 | 62.3
[11 empty] | 0.9 | 43.48
68 | Pine needle | 46.38 | 7.08 | 0.45 | 46.02 | 5.3 | 77.55 | 3.38 | 13.77 | FWO | 0.2 | 82.82 | [56] https://doi.org/10.1007/s10973-015-5126-7
[11 empty] | 0.3 | 94.84
[11 empty] | 0.4 | 96.62
[11 empty] | 0.5 | 101.23
[11 empty] | 0.6 | 71.58
[11 empty] | 0.7 | 63.8
[11 empty] | 0.8 | 62.57
[11 empty] | 0.9 | 59.54
[10 empty] | KAS | 0.2 | 72.76
[11 empty] | 0.3 | 86.57
[11 empty] | 0.4 | 88.6
[11 empty] | 0.5 | 93.68
[11 empty] | 0.6 | 64.97
[11 empty] | 0.7 | 56.73
[11 empty] | 0.8 | 55.29
[11 empty] | 0.9 | 49.13
69 | Invasive Reed Canary | 40.42 | 4.95 | 1.41 | 53.22 | 6.6 | 80.9 | 8.82 | 3.67 | FWO | 0.1 | 84.855 | [57] https://doi.org/10.1016/j.jaap.2019.04.018
[11 empty] | 0.2 | 123.574
[11 empty] | 0.3 | 129.858
[11 empty] | 0.4 | 139.794
[11 empty] | 0.5 | 147.912
[11 empty] | 0.6 | 150.727
[11 empty] | 0.7 | 148.607
[11 empty] | 0.8 | 159.778
[11 empty] | 0.9 | 366.532
[10 empty] | KAS | 0.1 | 81.062
[11 empty] | 0.2 | 120.726
[11 empty] | 0.3 | 126.995
[11 empty] | 0.4 | 137.184
[11 empty] | 0.5 | 145.442
[11 empty] | 0.6 | 148.113
[11 empty] | 0.7 | 145.633
[11 empty] | 0.8 | 157.176
[11 empty] | 0.9 | 374.191
70 | Vetiver grass | 42.28 | 5.54 | 0.64 | 51.54 | 5.73 | 80.57 | 10.86 | 2.84 | FWO | 0.2 | 149.67 | [58] https://doi.org/10.1007/s10973-017-6788-0
[11 empty] | 0.3 | 160.33
[11 empty] | 0.4 | 167.44
[11 empty] | 0.5 | 176.59
[11 empty] | 0.6 | 188.76
[11 empty] | 0.7 | 161.07
[11 empty] | 0.8 | 147.12
[11 empty] | 0.9 | 139.66
[10 empty] | KAS | 0.2 | 139.28
[11 empty] | 0.3 | 150.45
[11 empty] | 0.4 | 157.95
[11 empty] | 0.5 | 167.62
[11 empty] | 0.6 | 180.3
[11 empty] | 0.7 | 150.93
[11 empty] | 0.8 | 135.92
[11 empty] | 0.9 | 127.44
71 | Sugarcane Bagasse | 44.86 | 5.87 | 0.24 | 48.97 | 5.4 | 80.2 | 3.1 | 11.3 | FWO | 0.2 | 106.27 | [59] https://doi.org/10.1016/j.jaap.2021.105046
[11 empty] | 0.3 | 113.94
[11 empty] | 0.4 | 123.1
[11 empty] | 0.5 | 125.1
[11 empty] | 0.6 | 103.18
[11 empty] | 0.7 | 96.76
[11 empty] | 0.8 | 88.02
[11 empty] | 0.9 | 79.07
[10 empty] | KAS | 0.2 | 85.78
[11 empty] | 0.3 | 102.9
[11 empty] | 0.4 | 111.42
[11 empty] | 0.5 | 110.73
[11 empty] | 0.6 | 93.58
[11 empty] | 0.7 | 87.24
[11 empty] | 0.8 | 75.44
[11 empty] | 0.9 | 66.06
72 | Musa balbisiana flower petal | 47.37 | 6.41 | 2.87 | 42.09 | 1.49 | 74.48 | 2.16 | 21.87 | FWO | 0.1 | 13.47 | [60] https://doi.org/10.1016/j.biortech.2018.05.043
[11 empty] | 0.2 | 44.12
[11 empty] | 0.3 | 149.67
[11 empty] | 0.4 | 186.79
[11 empty] | 0.5 | 208.36
[11 empty] | 0.6 | 226.32
[11 empty] | 0.7 | 128.64
[11 empty] | 0.8 | 287.64
[10 empty] | KAS | 0.1 | 11.97
[11 empty] | 0.2 | 49.15
[11 empty] | 0.3 | 154.67
[11 empty] | 0.4 | 188.44
[11 empty] | 0.5 | 214.54
[11 empty] | 0.6 | 232.15
[11 empty] | 0.7 | 114.66
[11 empty] | 0.8 | 254.11
73 | Karanj fruit hulls | 45.1 | 6.13 | / | 48.41 | 3.71 | 84.17 | 5.79 | 6.33 | FWO | 0.1 | 77.56 | [61] https://doi.org/10.1016/j.biortech.2014.11.115
[11 empty] | 0.2 | 96.34
[11 empty] | 0.3 | 98.54
[11 empty] | 0.4 | 87.51
[11 empty] | 0.5 | 48.4
[11 empty] | 0.6 | 32.55
[11 empty] | 0.7 | 38.83
[10 empty] | KAS | 0.1 | 72
[11 empty] | 0.2 | 91
[11 empty] | 0.3 | 93
[11 empty] | 0.4 | 81
[11 empty] | 0.5 | 40
[11 empty] | 0.6 | 22
[11 empty] | 0.7 | 28
74 | Beechwood | 45.52 | 6.34 | 0.16 | 47.98 | / | 85.7 | 0.5 | 13.9 | FWO | 0.1 | 148.63 | [62] https://doi.org/10.1016/j.enconman.2016.05.007
[11 empty] | 0.2 | 155.61
[11 empty] | 0.3 | 162.86
[11 empty] | 0.4 | 168.17
[11 empty] | 0.5 | 171.04
[11 empty] | 0.6 | 169.19
[11 empty] | 0.7 | 169.2
[11 empty] | 0.8 | 167.45
[11 empty] | 0.9 | 174.44
[10 empty] | KAS | 0.1 | 146.84
[11 empty] | 0.2 | 153.85
[11 empty] | 0.3 | 153.85
[11 empty] | 0.4 | 166.52
[11 empty] | 0.5 | 169.32
[11 empty] | 0.6 | 167.2
[11 empty] | 0.7 | 167.06
[11 empty] | 0.8 | 165.07
[11 empty] | 0.9 | 172.21
75 | Turfgrass | 42.68 | 5.97 | / | 42.45 | / | 82.33 | 8.27 | 9.39 | FWO | 0.2 | 141.87 | [63] https://doi.org/10.1007/s13399-022-02889-0
[11 empty] | 0.3 | 184.13
[11 empty] | 0.4 | 211.5
[11 empty] | 0.5 | 185.61
[11 empty] | 0.6 | 178.63
[11 empty] | 0.7 | 203.99
[10 empty] | KAS | 0.2 | 133.17
[11 empty] | 0.3 | 175.07
[11 empty] | 0.4 | 202.12
[11 empty] | 0.5 | 175.87
[11 empty] | 0.6 | 168.63
[11 empty] | 0.7 | 193.78
76 | Imperata cylindrica | 43.19 | 5.92 | 0.59 | 50.17 | 7.5 | 76.58 | 0.83 | 15.09 | FWO | 0.1 | 83.35 | [64] https://doi.org/10.1016/j.applthermaleng.2016.04.165
[11 empty] | 0.2 | 236.25
[11 empty] | 0.3 | 185.44
[11 empty] | 0.4 | 151.29
[11 empty] | 0.5 | 159.54
[11 empty] | 0.6 | 222.53
[11 empty] | 0.7 | 115.62
[10 empty] | KAS | 0.1 | 79.76
[11 empty] | 0.2 | 239.32
[11 empty] | 0.3 | 185.5
[11 empty] | 0.4 | 149.28
[11 empty] | 0.5 | 157.7
[11 empty] | 0.6 | 223.59
[11 empty] | 0.7 | 108.9

## Significance_level
Table S2. Significance levels of the corresponding Pearson correlation coefficient
| C | H | N | O | Moisture | Volatile | Ash | Fixed carbon | Method | Conversion rate | E
C | 1 | 2.16e-78 | 9.83e-15 | 4.47e-19 | 0.0118 | 1.2e-57 | 1.15e-133 | 2.46e-33 | 0.906009 | 0.779 | 0.0183
H | 2.16e-78 | 1 | 1.07e-09 | 1.03e-08 | 0.415 | 2.72e-33 | 3.06e-43 | 0.00251 | 0.583027 | 0.925 | 0.486
N | 9.83e-15 | 1.07e-09 | 1 | 2.51e-14 | 4.84e-05 | 5.41e-13 | 1.89e-11 | 0.378 | 0.969841 | 0.935 | 4.81e-05
O | 4.47e-19 | 1.03e-08 | 2.51e-14 | 1 | 1.42e-21 | 7.63e-05 | 9.04e-05 | 0.00626 | 0.77804 | 0.851 | 0.00213
Moisture | 0.0118 | 0.415 | 4.84e-05 | 1.42e-21 | 1 | 6.53e-06 | 5.85e-05 | 6.19e-09 | 0.552502 | 0.694 | 0.735
Volatile | 1.2e-57 | 2.72e-33 | 5.41e-13 | 7.63e-05 | 6.53e-06 | 1 | 1.82e-144 | 1.43e-16 | 0.68739 | 0.963 | 0.113
Ash | 1.15e-133 | 3.06e-43 | 1.89e-11 | 9.04e-05 | 5.85e-05 | 1.82e-144 | 1 | 5.06e-57 | 0.982688 | 0.701 | 0.0315
Fixed carbon | 2.46e-33 | 0.00251 | 0.378 | 0.00626 | 6.19e-09 | 1.43e-16 | 5.06e-57 | 1 | 0.353843 | 0.998 | 0.000541
Method | 0.906 | 0.583 | 0.97 | 0.778 | 0.553 | 0.687 | 0.983 | 0.354 | 1 | 0.939 | 0.353
Conversion rate | 0.779 | 0.925 | 0.935 | 0.851 | 0.694 | 0.963 | 0.701 | 0.998 | 0.938718 | 1 | 2.87e-13
E | 0.0183 | 0.486 | 4.81e-05 | 0.00213 | 0.735 | 0.113 | 0.0315 | 0.000541 | 0.352868 | 2.87e-13 | 1

## Dataset_validation
Table S3. Dataset for model validation.
Number | Sample | C | H | N | O | Moisture | Volatile | Ash | Fixed carbon | Method | α | E | Resources
1 | Pistachio shell | 45.31 | 5.49 | 0.28 | 48.92 | 5.72 | 79.8 | 1.97 | 12.51 | FWO | 0.1 | 114.07 | [1] https://doi.org/10.1007/s13399-020-01104-2
[11 empty] | 0.2 | 126.46
[11 empty] | 0.3 | 150.7
[11 empty] | 0.4 | 174.01
[11 empty] | 0.5 | 181.34
[11 empty] | 0.6 | 189.71
[11 empty] | 0.7 | 187.59
[11 empty] | 0.8 | 252.68
[10 empty] | KAS | 0.1 | 111.01
[11 empty] | 0.2 | 122.06
[11 empty] | 0.3 | 148.82
[11 empty] | 0.4 | 173.41
[11 empty] | 0.5 | 181
[11 empty] | 0.6 | 188.05
[11 empty] | 0.7 | 151.26
[11 empty] | 0.8 | 263.88
2 | Reed stalk | 42.79 | 5.69 | 1.91 | 49.26 | 6.24 | 69.28 | 6.07 | 18.41 | FWO | 0.2 | 176.1 | [2] https://doi.org/10.1016/j.psep.2023.11.014
[11 empty] | 0.3 | 187.3
[11 empty] | 0.4 | 200.3
[11 empty] | 0.5 | 196.9
[11 empty] | 0.6 | 192.5
[11 empty] | 0.7 | 194.5
[11 empty] | 0.8 | 211.5
[10 empty] | KAS | 0.2 | 176.2
[11 empty] | 0.3 | 187.8
[11 empty] | 0.4 | 201.1
[11 empty] | 0.5 | 197.3
[11 empty] | 0.6 | 192.5
[11 empty] | 0.7 | 194.3
[11 empty] | 0.8 | 212
3 | Sorghum stalk | 42.74 | 5.9 | 2.14 | 48.91 | 7.32 | 72.35 | 5.14 | 15.19 | FWO | 0.2 | 160 | [3] https://doi.org/10.1016/j.psep.2023.11.014
[11 empty] | 0.3 | 177.3
[11 empty] | 0.4 | 186.7
[11 empty] | 0.5 | 190
[11 empty] | 0.6 | 188.8
[11 empty] | 0.7 | 192.7
[11 empty] | 0.8 | 231.2
[10 empty] | KAS | 0.2 | 159.3
[11 empty] | 0.3 | 177.2
[11 empty] | 0.4 | 186.7
[11 empty] | 0.5 | 190
[11 empty] | 0.6 | 188.6
[11 empty] | 0.7 | 192.6
[11 empty] | 0.8 | 232.7